## isotherm_data
Cu-BTC_p | Cu-BTC_q | IRMOF-1_p | IRMOF-1_q | MIL-100_p | MIL-100_q | MIL-101_p | MIL-101_q | UIO-66_p | UIO-66_q | ZIF-8_p | ZIF-8_q | MIL-53_Al_p | MIL-53_Al_q | MIL-100_Fe_p | MIL-100_Fe_q
1e-08 | 1.61449e-05 | 1e-08 | 0 | 0.0001 | 0.804663191 | 0.0001 | 0.0115105348 | 1e-08 | 9.597e-07 | 0.0001 | 0.0006613369 | 1e-08 | 2.80115e-05 | 0.0001 | 0.8351958119
5e-08 | 9.68697e-05 | 5e-08 | 0 | 0.0005 | 0.8487251445 | 0.0005 | 0.0562953134 | 5e-08 | 7.678e-06 | 0.0005 | 0.0027025567 | 5e-08 | 0.0001375858 | 0.0005 | 0.8364440806
1e-07 | 0.0002040721 | 1e-07 | 0 | 0.001 | 0.8755025444 | 0.001 | 0.1157337203 | 1e-07 | 8.6377e-06 | 0.001 | 0.0054394389 | 1e-07 | 0.0002792909 | 0.001 | 0.8364440806
5e-07 | 0.0009848418 | 5e-07 | 0 | 0.005 | 1.073334 | 0.005 | 0.5844982651 | 5e-07 | 7.67799e-05 | 0.005 | 0.0279409124 | 5e-07 | 0.0013231304 | 0.005 | 0.836480629
1e-06 | 0.0018779804 | 1e-06 | 0 | 0.01 | 1.280619 | 0.01 | 1.054732 | 1e-06 | 0.0001468416 | 0.01 | 0.0551815856 | 1e-06 | 0.0026462608 | 0.01 | 0.8365621601
5e-06 | 0.0093188641 | 5e-06 | 0 | 0.05 | 2.015121 | 0.05 | 2.432948 | 5e-06 | 0.0007668394 | 0.05 | 0.2771711045 | 5e-06 | 0.0132494293 | 0.05 | 0.8369290499
1e-05 | 0.0181759827 | 1e-05 | 1.0146e-06 | 0.1 | 2.233590092 | 0.1 | 3.04154819 | 1e-05 | 0.0014415429 | 0.1 | 0.5652851609 | 1e-05 | 0.0267114163 | 0.1 | 0.8376642352
5e-05 | 0.0876438201 | 5e-05 | 2.0293e-06 | 0.5 | 2.797750608 | 0.5 | 4.65259952 | 5e-05 | 0.007699106 | 0.5 | 4.730939 | 5e-05 | 0.1348365471 | 0.5 | 0.8418504337
0.0001 | 0.1629464417 | 0.0001 | 7.1025e-06 | 1 | 3.092956 | 1 | 5.30132246 | 0.0001 | 0.014695933 | 1 | 9.286186 | 0.0001 | 0.280244132 | 1 | 0.8475379285
0.0005 | 0.4867585642 | 0.0005 | 2.84098e-05 | 5 | 3.869114 | 5 | 6.51733044 | 0.0005 | 0.077266891 | 5 | 11.97314 | 0.0005 | 1.681641098 | 5 | 0.8927497163
0.001 | 0.6929837999 | 0.001 | 5.5805e-05 | 10 | 4.62203631 | 10 | 7.15173638 | 0.001 | 0.160191042 | 10 | 12.66319 | 0.001 | 3.462951156 | 10 | 0.9458180064
0.005 | 1.331403 | 0.005 | 0.0002648201 | 20 | 6.17601094 | 20 | 8.05193877 | 0.005 | 0.988081301 | 20 | 13.25545 | 0.005 | 6.150976295 | 20 | 1.070535
0.01 | 1.828235 | 0.01 | 0.0005377574 | 30 | 7.75712048 | 30 | 8.82937668 | 0.01 | 2.291468727 | 30 | 13.57137 | 0.01 | 6.701360654 | 30 | 1.199218
0.05 | 2.895241 | 0.05 | 0.0027151675 | 40 | 8.86223015 | 40 | 9.50864549 | 0.05 | 4.904502977 | 40 | 13.69515 | 0.05 | 8.09037407 | 40 | 1.345715
0.1 | 3.126483 | 0.1 | 0.0053136518 | 50 | 9.60397631 | 50 | 10.0953633 | 0.1 | 5.4357655 | 50 | 13.8272 | 0.1 | 8.9636731 | 50 | 1.502085
0.5 | 3.506595569 | 0.5 | 0.0263521412 | 60 | 10.2370303 | 60 | 10.6209756 | 0.5 | 8.461816993 | 60 | 13.84297 | 0.5 | 9.78259538 | 60 | 1.680447
1 | 3.816757 | 1 | 0.0536448504 | 70 | 10.6522437 | 70 | 11.1008452 | 1 | 9.370873243 | 70 | 13.96353 | 1 | 10.1348229 | 70 | 1.873207
1.5 | 4.0814 | 5 | 0.2618746565 | 80 | 11.1687003 | 80 | 11.5014473 | 5 | 10.57455887 | 80 | 14.06851 | 5 | 10.9692794 | 80 | 2.091432
2 | 4.8951 | 10 | 0.5167503499 | 90 | 11.5821198 | 90 | 11.8986671 | 10 | 11.42709408 | 90 | 14.01548 | 10 | 11.3837631 | 90 | 2.37314
2.5 | 5.5022 | 20 | 1.03627 | 100 | 11.9335373 | 100 | 12.2266825 | 20 | 12.14946624 | 100 | 14.12085 | 20 | 11.799858 | 100 | 2.647549891
3 | 7.9433 | 30 | 1.568637279 | 150 | 13.3122397 | 150 | 13.5901199 | 30 | 12.39709364 | 150 | 14.2304 | 30 | 11.9761245 | 150 | 5.304227
3.5 | 13.6134 | 40 | 2.099329 | 200 | 14.3152043 | 200 | 14.5941305 | 40 | 12.36693402 | 200 | 14.31787 | 40 | 11.9326934 | 200 | 8.73346
5 | 16.68827 | 50 | 2.624974 | 250 | 15.101102 | 250 | 15.4350147 | 50 | 12.78129593 | 250 | 14.37507 | 50 | 12.1563296 | 250 | 10.554
10 | 18.16216 | 60 | 3.180418 | 300 | 15.8121899 | 300 | 16.1737646 | 60 | 12.80591126 | 300 | 14.41474 | 60 | 11.9416168 | 300 | 11.8086
20 | 18.94444 | 70 | 3.74968 | 350 | 16.1081647 | 350 | 16.8154755 | 70 | 12.83625624 | 350 | 14.4608 | 70 | 11.9912707 | 350 | 11.8332
30 | 19.05765 | 80 | 4.424456 | 400 | 16.3556616 | 400 | 17.3360481 | 80 | 12.85719622 | 400 | 14.38566 | 80 | 12.1075502 | 400 | 12.9895
40 | 19.2284 | 90 | 5.145285 | 450 | 16.6626 | 450 | 17.8661712 | 90 | 12.93220152 | 450 | 14.579 | 90 | 12.1431737 | 450 | 13.6291
50 | 19.16673 | 100 | 5.989657 | 500 | 16.8206 | 500 | 18.2873 | 100 | 13.00555396 | 500 | 14.55613 | 100 | 12.255813 | 500 | 14.1211
60 | 19.20769 | 150 | 18.47431 | 550 | 17.021 | 550 | 18.7543727 | 150 | 13.25431983 | 550 | 14.53941 | 150 | 12.2304216 | 550 | 15.0313921
70 | 19.35257 | 200 | 26.76291 | 600 | 17.0818 | 600 | 19.1276535 | 200 | 13.33417625 | 600 | 14.51027 | 200 | 12.2171083 | 600 | 15.5882805
80 | 19.34178 | 250 | 29.30218 | 650 | 17.4098 | 650 | 19.4413233 | 250 | 13.47892554 | 650 | 14.59631 | 250 | 12.4108111 | 650 | 15.7604797
90 | 19.39779 | 300 | 30.62829 | 700 | 17.6467 | 700 | 19.971344 | 300 | 13.34384229 | 700 | 14.64692 | 300 | 12.3781892 | 700 | 16.689368
100 | 19.39656 | 350 | 31.23603 | 750 | 17.7378 | 750 | 20.1653372 | 350 | 13.45233159 | 750 | 14.64445 | 350 | 12.3755913 | 750 | 16.8365301
150 | 19.54537 | 400 | 31.95262 | 800 | 17.8654 | 800 | 20.5177291 | 400 | 13.25314078 | 800 | 14.63408 | 400 | 12.4992213 | 800 | 17.2655007
200 | 19.64413 | 450 | 32.32712 | 850 | 17.9444 | 850 | 20.7309498 | 450 | 13.24730226 | 850 | 14.7144 | 450 | 12.4360732 | 850 | 17.4725137
250 | 19.69945 | 500 | 32.82602 | 900 | 17.8168 | 900 | 20.8537 | 500 | 13.37318515 | 900 | 14.65719 | 500 | 12.4127136 | 900 | 17.8179452
300 | 19.83 | 550 | 33.07425 | 950 | 18.1813 | 950 | 21.2437564 | 550 | 13.30219551 | 950 | 14.74426 | 550 | 12.4447742 | 950 | 18.0897324
350 | 19.83714 | 600 | 33.4166 | 1000 | 18.0719 | 1000 | 21.4832673 | 600 | 13.49067205 | 1000 | 14.72782 | 600 | 12.4678486 | 1000 | 17.9864535
400 | 19.8905761 | 650 | 33.6302 | 1500 | 18.7887 | 1500 | 23.1457 | 650 | 13.29010364 | 1500 | 14.75969 | 650 | 12.4591889 | 1500 | 20.0333146
450 | 19.97275 | 700 | 33.8864 | 2000 | 19.3355 | 2000 | 24.9696 | 700 | 13.50871696 | 2000 | 14.82085 | 700 | 12.5009106 | 2000 | 21.017674
500 | 19.98037 | 750 | 33.92494 | 2500 | 19.5177 | 2500 | 26.4222 | 750 | 13.35485925 | 2500 | 14.88731 | 750 | 12.5712968 | 2500 | 22.1204767
550 | 20.07424 | 800 | 34.19326 | 3000 | 20.356 | 3000 | 27.1001 | 800 | 13.50614197 | 3000 | 15.06888 | 800 | 12.4831117 | 3000 | 22.6823933
600 | 20.17296 | 850 | 34.28222 | 3500 | 21.006 | 3500 | 28.0363 | 850 | 13.47472614 | 3500 | 14.94528 | 850 | 12.5611349 | 3500 | 23.3460891
650 | 20.14402 | 900 | 34.47607 | 4000 | 21.2429 | 4000 | 28.5097 | 900 | 13.49839396 | 4000 | 15.0275 | 900 | 12.521963 | 4000 | 23.9624637
700 | 20.20172 | 950 | 34.53831 | 4500 | 21.7167 | 4500 | 29.1231 | 950 | 13.49347737 | 4500 | 15.17391 | 950 | 12.5303967 | 4500 | 24.3734496
750 | 20.21934 | 1000 | 34.74085 | 5000 | 21.8807 | 5000 | 29.8494 | 1000 | 13.50997298 | 5000 | 15.02815 | 1000 | 12.5852809 | 5000 | 24.601879
800 | 20.3103 | 1500 | 35.4271 | 5500 | 21.9415 | 5500 | 29.9355 | 1500 | 13.51069619 | 5500 | 15.06181 | 1500 | 12.6683881 | 5500 | 24.8539335
850 | 20.1101474 | 2000 | 35.90804 | 6000 | 22.148 | 6000 | 29.9301 | 2000 | 13.51210576 | 6000 | 15.04572 | 2000 | 12.6509925 | 6000 | 25.1791386
900 | 20.28903 | 2500 | 36.19169 | 6500 | 22.1905 | 6500 | 30.8555 | 2500 | 13.5111553 | 6500 | 15.04998 | 2500 | 12.7207307 | 6500 | 25.3152103
950 | 20.29586 | 3000 | 36.36616 | 7000 | 22.7919 | 7000 | 31.0653 | 3000 | 13.51178177 | 7000 | 15.26672 | 3000 | 12.7359032 | 7000 | 25.4821675
1000 | 20.29705 | 3500 | 36.75272 | 7500 | 22.8223 | 7500 | 31.9316 | 3500 | 13.50878606 | 7500 | 15.21704 | 3500 | 12.6996249 | 7500 | 25.6830959
1500 | 20.74994 | 4000 | 36.85292 | 8000 | 22.9681 | 8000 | 32.1306 | 4000 | 13.48585834 | 8000 | 15.14719 | 4000 | 12.7930961 | 8000 | 25.9079744
2000 | 20.73695 | 4500 | 37.04355 | 8500 | 23.7942 | 8500 | 32.8247 | 4500 | 13.51218407 | 8500 | 15.18567 | 4500 | 12.8089679 | 8500 | 26.0195257
2500 | 20.87488 | 5000 | 37.11296 | 9000 | 23.6545 | 9000 | 33.3089 | 5000 | 13.51092344 | 9000 | 15.23945 | 5000 | 12.8153935 | 9000 | 26.2600119
3000 | 21.01356 | 5500 | 37.11598 | 9500 | 23.4054 | 9500 | 33.7232 | 5500 | 13.51257254 | 9500 | 15.25402 | 5500 | 12.7371905 | 9500 | 26.539587
3500 | 21.2080039 | 6000 | 37.22735 | 10000 | 24.3592 | 10000 | 33.89 | 6000 | 13.48014944 | 10000 | 15.22612 | 6000 | 12.9387034 | 10000 | 26.8349567
4000 | 21.17941 | 6500 | 37.49208 | 20000 | 26.8801 | 20000 | 43.768 | 6500 | 13.51293798 | 20000 | 15.58755 | 6500 | 13.036115 | 20000 | 30.5527717
4500 | 21.11459 | 7000 | 37.52009 | 30000 | 27.8703 | 30000 | 51.2842 | 7000 | 13.512614 | 30000 | 15.59121 | 7000 | 12.8988929 | 30000 | 31.0130723
5000 | 21.28076 | 7500 | 37.77982 | 40000 | 27.2021 | 40000 | 51.7415 | 7500 | 13.51319748 | 40000 | 15.71701 | 7500 | 12.897036 | 40000 | 31.2084165
5500 | 21.31948 | 8000 | 37.61886 | 50000 | 27.4754 | 60000 | 52.4786 | 8000 | 13.51284278 | 50000 | 15.64958 | 8000 | 12.9777449 | 50000 | 31.4842557
6000 | 21.40921 | 8500 | 37.70492 | 60000 | 27.5119 | 70000 | 52.7153 | 8500 | 13.51278444 | 60000 | 15.813 | 8500 | 12.9909683 | 60000 | 31.5384767
6500 | 21.50154 | 9000 | 37.86742 | 70000 | 28.3319 | 80000 | 53.4309 | 9000 | 13.51313145 | 70000 | 15.84677 | 9000 | 12.9671313 | 70000 | 31.6730433
7000 | 21.5825667 | 9500 | 38.00456 | 80000 | 28.5749 | 90000 | 52.9628 | 9500 | 13.51268924 | 80000 | 15.76135 | 9500 | 13.1127227 | 80000 | 31.757612
7500 | 21.52606 | 10000 | 37.74566 | 90000 | 28.6843 | 100000 | 53.0112 | 10000 | 13.51321591 | 90000 | 15.83244 | 10000 | 13.0060815 | 90000 | 31.8344171
8000 | 21.7807474 | 20000 | 38.45164 | 100000 | 28.1072 |  |  | 20000 | 13.51310996 | 100000 | 15.86995 | 20000 | 13.1871728 | 100000 | 31.9334094
8500 | 21.70198 | 30000 | 38.81242 |  |  |  |  | 30000 | 13.5132589 |  |  | 30000 | 13.4805584
9000 | 21.58263 | 40000 | 39.18354 |  |  |  |  | 40000 | 13.51316831 |  |  | 40000 | 13.5875517
9500 | 21.7375582 | 50000 | 39.41374 |  |  |  |  | 50000 | 13.51326504 |  |  | 50000 | 13.6048133
10000 | 21.79336 | 60000 | 39.54674 |  |  |  |  | 60000 | 13.51325736 |  |  | 60000 | 13.6691718
20000 | 22.08148 | 70000 | 39.35229 |  |  |  |  | 70000 | 13.51315449 |  |  | 70000 | 13.8209298
30000 | 22.2800285 | 80000 | 39.63043 |  |  |  |  | 80000 | 13.51326504 |  |  | 80000 | 13.9776458
40000 | 22.4608519 | 90000 | 39.63262 |  |  |  |  | 90000 | 13.51324201 |  |  | 90000 | 14.1466126
50000 | 22.6158434 | 100000 | 39.83933 |  |  |  |  | 100000 | 13.51326504 |  |  | 100000 | 13.9403851
60000 | 22.5854411
70000 | 22.6165
80000 | 22.58198
90000 | 22.72957
100000 | 22.68759

## structure_list
structure
Cu-BTC
IRMOF-1
MIL-100_Cr
MIL-101
UIO-66
ZIF-8
MIL-53_Al
MIL-100_Fe

## simulation_details
SimulationType | MonteCarlo
NumberOfCycles | 20000
NumberOfInitializationCycles | 10000
ChargeMethod | Ewald
CutOff | 14
ExternalTemperature | 77
TranslationProbability | 1
ReinsertionProbability | 2
RotationProbability | 1
SwapProbability | 4
FugacityCoefficient | 1