## isotherm_data
MgMOF-74_opt_p | MgMOF-74_opt_q | MgMOF-74_opt_q_err | MOF-808_p | MOF-808_q | MOF-808_q_err | NU-1000_p | NU-1000_q | NU-1000_q_err | NU-1200_p | NU-1200_q | NU-1200_q_err | NU-1500-Fe_p | NU-1500-Fe_q | NU-1500-Fe_q_err | SIFSIX-3-Ni_p | SIFSIX-3-Ni_q | SIFSIX-3-Ni_q_err
0.0001 | 0.0003685265 | 5.0385e-05 | 0.0001 | 0.3901483685 | 0 | 0.0001 | 0.0007755792 | 0.0001342884 | 0.0001 | 0.0004494469 | 0.0001382421 | 0.0001 | 0.0019497967 | 0.0001601282 | 1e-10 | 0.0003398193 | 6.34462e-05
0.0005 | 0.0017625181 | 0.0001215011 | 0.0005 | 0.3901483685 | 0 | 0.0005 | 0.0035902398 | 0.0003800265 | 0.0005 | 0.0021027695 | 0.0003182181 | 0.0005 | 0.0098036509 | 0.000361577 | 5e-10 | 0.001820306 | 0.0001426313
0.001 | 0.0035330477 | 0.0001503347 | 0.001 | 0.3901483685 | 0 | 0.001 | 0.0075227539 | 0.0007740062 | 0.001 | 0.0040610739 | 0.0005961648 | 0.001 | 0.0206720105 | 0.0001314743 | 1e-09 | 0.0033657263 | 0.0004579899
0.005 | 0.0178998593 | 0.0006830972 | 0.005 | 0.3901483685 | 0 | 0.005 | 0.0388481421 | 0.0028331946 | 0.005 | 0.0198077677 | 0.0021011565 | 0.005 | 0.1003325311 | 0.0016681518 | 5e-09 | 0.0172139044 | 0.0017713841
0.01 | 0.0356085884 | 0.0013634728 | 0.01 | 0.3901532454 | 1.35381e-05 | 0.01 | 0.0778018795 | 0.0042906006 | 0.01 | 0.0395433029 | 0.0036084559 | 0.01 | 0.2004177581 | 0.0036009971 | 1e-08 | 0.0340923184 | 0.0028101563
0.05 | 0.1890025999 | 0.0035278712 | 0.05 | 0.3902068908 | 8.85171e-05 | 0.05 | 0.3633533839 | 0.0166877482 | 0.05 | 0.1984789692 | 0.0072004372 | 0.05 | 0.9225948748 | 0.0266813201 | 5e-08 | 0.1701564038 | 0.0099209435
0.1 | 0.3845425398 | 0.006755443 | 0.1 | 0.3902459056 | 8.15104e-05 | 0.1 | 0.6736032619 | 0.0220011835 | 0.1 | 0.3965325689 | 0.0224662783 | 0.1 | 1.697567489 | 0.0417941419 | 1e-07 | 0.3298433425 | 0.0163408306
0.5 | 2.63811 | 0.0411755536 | 0.5 | 0.39070433 | 0.0001833907 | 0.5 | 1.886085 | 0.0534756553 | 0.5 | 1.612856 | 0.0643493637 | 0.5 | 4.959468 | 0.0275183119 | 5e-07 | 1.25573 | 0.0406875606
1 | 5.733031 | 0.0641897273 | 1 | 0.3913797743 | 0.0003304043 | 1 | 3.047786 | 0.1601689 | 1 | 2.616319 | 0.1303548352 | 1 | 6.401755385 | 0.0488575461 | 1e-06 | 1.916509 | 0.0357596473
5 | 10.48983 | 0.0388038958 | 5 | 0.396439511 | 0.0005322447 | 5 | 6.419065 | 0.0873584237 | 5 | 7.016211 | 0.0817628873 | 5 | 9.8974 | 0.0433577033 | 5e-06 | 3.100165 | 0.0181259645
10 | 12.12695 | 0.0476088196 | 10 | 0.4036475021 | 0.0013666742 | 10 | 8.671183 | 0.1637798024 | 10 | 7.77857 | 0.0560139446 | 10 | 11.37718 | 0.0545600385 | 1e-05 | 3.4488 | 0.0468466594
20 | 13.39866 | 0.071991496 | 20 | 0.4152958693 | 0.0016673303 | 20 | 10.38995 | 0.0576934513 | 20 | 8.120559 | 0.0649946477 | 20 | 12.6938 | 0.1015079257 | 5e-05 | 3.984888 | 0.0295893215
30 | 14.27799 | 0.1130524532 | 30 | 0.429058353 | 0.0016673303 | 30 | 11.47115 | 0.0783476135 | 30 | 8.312689 | 0.0929372623 | 30 | 13.67511 | 0.1082023705 | 0.0001 | 4.090619 | 0.031516859
40 | 14.93608 | 0.2000120244 | 40 | 0.4424404421 | 0.0024060465 | 40 | 12.25654 | 0.0996327628 | 40 | 8.635023 | 0.2285101249 | 40 | 14.26831 | 0.1135196495 | 0.0005 | 4.335042 | 0.0428731824
50 | 15.49528 | 0.1976551408 | 50 | 0.4559249451 | 0.0012030113 | 50 | 12.79417 | 0.1033812646 | 50 | 8.702914 | 0.1429087921 | 50 | 14.80505 | 0.082725426 | 0.001 | 4.473875 | 0.0350057963
60 | 15.8683 | 0.0487339526 | 60 | 0.467046612 | 0.000927783 | 60 | 13.4185 | 0.0950740268 | 60 | 8.824377 | 0.1011079534 | 60 | 15.28121 | 0.1433825816 | 0.005 | 4.724941 | 0.044591501
70 | 16.17572859 | 0.0763085938 | 70 | 0.4808456721 | 0.0029541794 | 70 | 13.75436 | 0.1085791575 | 70 | 9.0715 | 0.1694992851 | 70 | 15.76395 | 0.0796618758 | 0.01 | 4.792333 | 0.0316965188
80 | 16.48228 | 0.10085511 | 80 | 0.4948861365 | 0.0014754641 | 80 | 14.22629 | 0.1270264528 | 80 | 9.20737 | 0.1914771385 | 80 | 16.1216 | 0.1052737922 | 0.05 | 4.833633183 | 0.0158724503
90 | 16.80604 | 0.1546454416 | 90 | 0.5090338917 | 0.0027512352 | 90 | 14.69845 | 0.1000981236 | 90 | 9.234296 | 0.1135815929 | 90 | 16.49876 | 0.183074793 | 0.1 | 4.838399 | 0.0190240232
100 | 16.9232 | 0.0704954537 | 100 | 0.5206042293 | 0.0023170611 | 100 | 14.8906 | 0.1423104982 | 100 | 9.276697 | 0.2182311007 | 100 | 16.89304 | 0.147755958 | 0.5 | 4.848081 | 0.0004428205
150 | 17.57478 | 0.128102848 | 150 | 0.5833352101 | 0.0029370178 | 150 | 16.25799 | 0.1534403108 | 150 | 10.0476 | 0.2453114379 | 150 | 18.37278 | 0.1438690968 | 1 | 4.891541 | 0.0003484944
200 | 17.83382 | 0.0213124851 | 200 | 0.656344162 | 0.0115869349 | 200 | 17.09898 | 0.2198119382 | 200 | 10.30323 | 0.4557965634 | 200 | 19.66456 | 0.0906750227 | 5 | 4.891667 | 0
250 | 18.06862 | 0.1167632059 | 250 | 0.7244396829 | 0.010671095 | 250 | 17.72821 | 0.1946785886 | 250 | 10.60119 | 0.1590254761 | 250 | 20.79923 | 0.1536655636 | 10 | 4.848377 | 0
300 | 18.21462 | 0.0838385293 | 300 | 0.7877363788 | 0.0077813989 | 300 | 18.27147 | 0.1270929009 | 300 | 10.42599 | 0.2647544366 | 300 | 21.70618 | 0.0891263543 | 20 | 4.848377 | 0
350 | 18.39659 | 0.1379848529 | 350 | 0.8599504034 | 0.010182769 | 350 | 18.80053 | 0.1883139063 | 350 | 10.90284 | 0.1618586871 | 350 | 22.56042 | 0.0634760586 | 30 | 4.934956 | 0
400 | 18.39997 | 0.045672885 | 400 | 0.9153539102 | 0.0119227908 | 400 | 19.17772 | 0.2426506779 | 400 | 11.18967 | 0.2286865045 | 400 | 23.2895 | 0.117409974 | 40 | 4.891667 | 0
450 | 18.47022 | 0.0944972243 | 450 | 0.9894357701 | 0.0136361593 | 450 | 19.45972 | 0.3573367638 | 450 | 11.21702 | 0.1761124089 | 450 | 23.77526 | 0.13175677 | 50 | 4.930718 | 0.0466750288
500 | 18.47641 | 0.1078677284 | 500 | 1.045227 | 0.0176276804 | 500 | 19.79561 | 0.2120079213 | 500 | 11.65655 | 0.2136253419 | 500 | 24.34469 | 0.2262107014 | 60 | 4.848377 | 0
550 | 18.53221 | 0.0810019059 | 550 | 1.104403 | 0.0202116989 | 550 | 19.9616 | 0.1852526386 | 550 | 11.63761 | 0.1260481792 | 550 | 24.81928 | 0.1325663793 | 70 | 4.950947 | 0.0273388174
600 | 18.59148 | 0.1111129791 | 600 | 1.181842 | 0.0109689469 | 600 | 20.39191 | 0.4056235425 | 600 | 11.69667 | 0.2791876086 | 600 | 25.35968 | 0.1050105124 | 80 | 4.935267 | 0.0008652276
650 | 18.5601 | 0.0807123603 | 650 | 1.230016 | 0.0068084404 | 650 | 20.48704 | 0.1197561942 | 650 | 11.93356 | 0.1997584316 | 650 | 25.98915 | 0.1117316262 | 90 | 4.858089 | 0.0234732344
700 | 18.57916 | 0.0565150853 | 700 | 1.322376 | 0.0217134571 | 700 | 20.88938 | 0.3618248162 | 700 | 12.24338 | 0.1012793633 | 700 | 26.35577 | 0.1305173293 | 100 | 4.947434 | 0.0389711971
750 | 18.65178 | 0.0598349108 | 750 | 1.382286 | 0.02426881 | 750 | 20.83451 | 0.3405476988 | 750 | 12.12883 | 0.1253640228 | 750 | 26.79052 | 0.1027331726 | 150 | 4.978245 | 0
800 | 18.73342 | 0.090158035 | 800 | 1.447346 | 0.0249119303 | 800 | 21.14258 | 0.3487966048 | 800 | 12.65644 | 0.2394275847 | 800 | 27.27466 | 0.1011660316 | 200 | 4.872546 | 0.0277692389
850 | 18.62502 | 0.0877276519 | 850 | 1.523973 | 0.0207205209 | 850 | 21.14462 | 0.1265942976 | 850 | 12.7988 | 0.2058931016 | 850 | 27.71084 | 0.2118465121 | 250 | 4.954912 | 0.0272765854
900 | 18.73701 | 0.0357189881 | 900 | 1.598445 | 0.0467648738 | 900 | 21.53176 | 0.2273234015 | 900 | 12.85456 | 0.3266506335 | 900 | 28.28786 | 0.1676464956 | 300 | 4.848377 | 0
950 | 18.69243 | 0.1160493116 | 950 | 1.665612 | 0.0380509653 | 950 | 21.39561 | 0.1291680036 | 950 | 13.2363 | 0.1915096769 | 950 | 28.80284 | 0.1541852925 | 350 | 4.934956 | 0
1000 | 18.77648 | 0.0539715359 | 1000 | 1.745943 | 0.0126114665 | 1000 | 21.62782 | 0.0512418575 | 1000 | 13.15221 | 0.2101834288 | 1000 | 29.29439 | 0.2348020312 | 400 | 4.950619769 | 0.0268737407
1500 | 18.85891 | 0.0488777825 | 1500 | 2.438213 | 0.0429991906 | 1500 | 22.64279 | 0.1824195754 | 1500 | 15.18976 | 0.3641263581 | 1500 | 33.37822 | 0.2289999642 | 450 | 4.871083 | 0.0270545652
2000 | 18.9589 | 0.0830985668 | 2000 | 3.063725409 | 0.0539530756 | 2000 | 23.15402 | 0.2730150842 | 2000 | 17.3146 | 0.4017546254 | 2000 | 35.11953 | 0.1064453559 | 500 | 4.973786 | 0.0125283148
2500 | 18.98044 | 0.0500609259 | 2500 | 3.645663 | 0.0384516641 | 2500 | 23.61464 | 0.2866373971 | 2500 | 19.91783 | 0.4457159452 | 2500 | 35.8084 | 0.149677865 | 550 | 5.02154 | 1.80259e-05
3000 | 19.04973 | 0.0788303535 | 3000 | 4.147572 | 0.0204729818 | 3000 | 23.98338 | 0.1714386866 | 3000 | 21.44612 | 0.2129070517 | 3000 | 36.29749 | 0.2042123716 | 600 | 4.891667 | 0
3500 | 19.06128 | 0.0548661391 | 3500 | 4.642861 | 0.0573733651 | 3500 | 24.27012 | 0.0587837634 | 3500 | 22.39234 | 0.2405533552 | 3500 | 36.7087 | 0.2832698981 | 650 | 4.848377 | 0
4000 | 19.10131 | 0.0567476233 | 4000 | 5.065504 | 0.0566008526 | 4000 | 24.77726 | 0.1223851083 | 4000 | 23.3146 | 0.188675883 | 4000 | 36.80932 | 0.1789522311 | 700 | 4.914025 | 0.0269439971
4500 | 19.29753 | 0.0729642901 | 4500 | 5.483469 | 0.0725349135 | 4500 | 24.84741 | 0.2123205839 | 4500 | 24.2891 | 0.2618176135 | 4500 | 37.15004 | 0.0763946322 | 750 | 4.849903 | 0.0042360101
5000 | 19.17497 | 0.0538418272 | 5000 | 5.863781 | 0.0877123821 | 5000 | 25.17953 | 0.0250222578 | 5000 | 24.67441 | 0.2000101581 | 5000 | 37.23615 | 0.1487285864 | 800 | 4.934956 | 0
5500 | 19.30756 | 0.051745181 | 5500 | 6.244771 | 0.0855253838 | 5500 | 25.52608 | 0.0956147583 | 5500 | 25.059 | 0.1945392929 | 5500 | 37.57384 | 0.1583956811 | 850 | 4.848377 | 0
6000 | 19.20596 | 0.0896574373 | 6000 | 6.573954 | 0.0748839724 | 6000 | 25.61958 | 0.1347226091 | 6000 | 25.75768 | 0.1504288164 | 6000 | 37.75469 | 0.1596288847 | 900 | 4.934956 | 0
6500 | 19.29912 | 0.0545069884 | 6500 | 6.829344802 | 0.042785495 | 6500 | 25.79915 | 0.2210535482 | 6500 | 25.77036 | 0.1039251738 | 6500 | 37.89542 | 0.2255357033 | 950 | 4.934956 | 0
7000 | 19.33906 | 0.0385530038 | 7000 | 7.153826 | 0.1014894783 | 7000 | 26.10979 | 0.1708557174 | 7000 | 26.10408 | 0.2229269799 | 7000 | 37.95229 | 0.2263035154 | 1000 | 4.945585 | 0.0468607496
7500 | 19.24299 | 0.0908743791 | 7500 | 7.500456 | 0.0953275978 | 7500 | 26.21205 | 0.1493928164 | 7500 | 26.64086 | 0.226429001 | 7500 | 38.13135 | 0.1017622328 | 1500 | 4.934956 | 0
8000 | 19.34769 | 0.0548927414 | 8000 | 7.796215 | 0.1146636196 | 8000 | 26.47548 | 0.106274765 | 8000 | 26.66645 | 0.1187978764 | 8000 | 38.02469 | 0.1950854327 | 2000 | 4.979859381 | 0.0517039393
8500 | 19.4697 | 0.1130891348 | 8500 | 8.077422 | 0.1318204638 | 8500 | 26.72748 | 0.0646770075 | 8500 | 27.32108 | 0.1697523047 | 8500 | 38.2912 | 0.1047555227 | 2500 | 4.948754 | 0.0511848265
9000 | 19.32082 | 0.0589847155 | 9000 | 8.513330013 | 0.0822980925 | 9000 | 26.74369 | 0.1643276636 | 9000 | 27.87113 | 0.2518656962 | 9000 | 38.22949 | 0.1855525707 | 3000 | 4.943795 | 0.0772003911
9500 | 19.49033 | 0.0785904227 | 9500 | 8.705322 | 0.0979555182 | 9500 | 26.96242 | 0.1434800491 | 9500 | 27.91309 | 0.1216975115 | 9500 | 38.43552 | 0.2195567054 | 3500 | 4.896374 | 0.0130385198
10000 | 19.41795 | 0.0750749497 | 10000 | 9.035468013 | 0.0921287475 | 10000 | 27.07703 | 0.1371938643 | 10000 | 28.33537 | 0.372895715 | 10000 | 38.46467 | 0.0539625887 | 4000 | 4.978245 | 0
20000 | 19.64158 | 0.0761156477 | 20000 | 25.57091 | 0.1489754123 | 20000 | 31.48358 | 0.2447058122 | 20000 | 47.96605 | 0.2279166628 | 20000 | 39.2566 | 0.0861657359 | 4500 | 4.953085 | 0.0285878114
30000 | 19.75651 | 0.0414348864 | 30000 | 26.03505 | 0.1295159283 | 30000 | 43.28719 | 0.2144287041 | 30000 | 49.33665 | 0.2133775516 | 30000 | 39.8412 | 0.2423882714 | 5000 | 4.998946 | 0.0269983397
40000 | 20.01356 | 0.0454276106 | 40000 | 26.5977 | 0.1580742685 | 40000 | 44.31509 | 0.1561669071 | 40000 | 49.84134 | 0.3870868922 | 40000 | 39.88114 | 0.1401365905 | 5500 | 4.971446 | 0.0403481534
50000 | 19.9777 | 0.078782639 | 50000 | 26.68419 | 0.1277730082 | 50000 | 44.49169 | 0.2091982001 | 50000 | 50.28919 | 0.2764918021 | 50000 | 40.31124 | 0.2270664909 | 6000 | 4.848377 | 0
60000 | 20.04938 | 0.1151650833 | 60000 | 26.98277 | 0.1401604016 | 60000 | 44.7182 | 0.4265023499 | 60000 | 50.27402 | 0.4446662059 | 60000 | 40.31186 | 0.1562453915 | 6500 | 4.896411 | 0.0446179296
70000 | 20.13441 | 0.0443274576 | 70000 | 27.1931 | 0.1179068593 | 70000 | 44.67133 | 0.1599020397 | 70000 | 50.67945 | 0.2961026908 | 70000 | 40.62309 | 0.2009231213 | 7000 | 4.891667 | 0
80000 | 20.18162 | 0.0695875645 | 80000 | 27.46741 | 0.1984823402 | 80000 | 44.90015 | 0.1726004219 | 80000 | 51.12049 | 0.2339468519 | 80000 | 40.64223 | 0.2600603729 | 7500 | 4.959773 | 0.0282778546
90000 | 20.20065 | 0.0587334143 | 90000 | 27.32795 | 0.0858197375 | 90000 | 45.01439 | 0.2710898429 | 90000 | 51.05288 | 0.2035399982 | 90000 | 40.89958 | 0.1886025355 | 8000 | 4.891667 | 0
100000 | 20.29457 | 0.0345629522 | 100000 | 27.4566 | 0.119799316 | 100000 | 45.24776 | 0.275008405 | 100000 | 51.17956 | 0.3569719783 | 100000 | 41.06844 | 0.1714056676 | 8500 | 4.891009 | 0.0018265916
[15 empty] | 9000 | 5.02154 | 1.80259e-05
[15 empty] | 9500 | 4.959821 | 0.0384250178
[15 empty] | 10000 | 5.009114 | 0.0486220379
[15 empty] | 20000 | 4.99408 | 0.0435709856
[15 empty] | 30000 | 5.015136 | 0.0424835125
[15 empty] | 40000 | 4.964667 | 0.0501557416
[15 empty] | 50000 | 5.019404 | 0.0442754899
[15 empty] | 60000 | 4.937261 | 0.0588822243
[15 empty] | 70000 | 5.030696 | 0.0237228624
[15 empty] | 80000 | 4.863998 | 0.0267921999
[15 empty] | 90000 | 4.934956 | 0
[15 empty] | 100000 | 4.946771 | 0.0234337717

## structure_list
structure
MgMOF-74_opt
MOF-808
NU-1000
NU-1200
NU-1500-Fe
SIFSIX-3-Ni

## simulation_details
SimulationType | MonteCarlo
NumberOfCycles | 20000
NumberOfInitializationCycles | 10000
ChargeMethod | Ewald
CutOff | 14
ExternalTemperature | 77
TranslationProbability | 1
ReinsertionProbability | 2
RotationProbability | 1
SwapProbability | 4
FugacityCoefficient | 1