## Results
MOF name | Calculated BET area with SESAMI web (m2/g); SESAMI 1 | Calculated BET+ESW area with SESAMI web (m2/g); SESAMI 1 | Calculated BET area with SESAMI web (m2/g); SESAMI 2 | Calculated BET area with BETSI (default settings) | Calculated BET area with BETSI (option set 2; see Calculation details) | Calculated BET area with BETSI (option set 3; see Calculation details) | pyGAPS BET area (m2/g) | beatmap BET area in m2/g (option set 1) | beatmap BET area in m2/g (option set 2) | zeo++ accessible surface area (ASA) (m^2/g); option set 1 | zeo++ accessible surface area (ASA) (m^2/g); option set 2 | zeo++ accessible surface area (ASA) (m^2/g); option set 3
Cu-BTC | 2001 | 1932.8 | 2089.1 | No valid areas found | Errors out (ValueError: x and y must be the same size) | 1962.288 | 1902.203 | 1933.4 | 1980.1 | 2795 | 2397 | 1768
IRMOF-1 | 3501.5 | 3543.4 | 3122.5 | 3518.947 | 3518.947 | 3518.947 | 3503.972 | Causes a ValueError upon being loaded | Causes a ValueError upon being loaded | 3749 | 3722 | 3338
MIL-100_Cr | 2107 | 1852.6 | 2111.3 | No valid areas found | Errors out (ValueError: x and y must be the same size) | Errors out (ValueError: x and y must be the same size) | 1852.286 | 1905.1 | 2094.2 | 2089 | 1957 | 1783
MIL-101 | 3827.6 | 2861.8 | 2944.2 | 2802.786 | Errors out (ValueError: x and y must be the same size) | Errors out (ValueError: x and y must be the same size) | 2938.608 | 2343.4 | 3331 | 3541 | 3164 | 2617
UIO-66 | 1238.5 | 1238.5 | 1443.1 | No valid areas found | No valid areas found | No valid areas found | 1241.691 | 1331.7 | 1303.5 | 2069 | 1289 | 0
ZIF-8 | 1429.1 | 1386.1 | 1574.5 | No valid areas found | 1380.575 | 1380.575 | 1389.616 | 1420.3 | 1414 | 2132 | 1588 | 0
MIL-53_Al | 1220.6 | 1167.8 | 1404.6 | No valid areas found | 1164.055 | 1164.055 | 1183.118 | 1222.9 | 1211.8 | 2201 | 1510 | 703
MIL-100_Fe | 2385.9 | 2438.2 | 2203.3 | 2425.991 | 2425.991 | 2425.991 | 81.615 | 81.6 | 2423.3 | 1999 | 1933 | 1826
MgMOF-74_opt | 1827.8 | 1833.7 | 1902.3 | No valid areas found | Errors out (ValueError: x and y must be the same size) | Errors out (ValueError: x and y must be the same size) | 1839.359 | 1830.1 | 1790.6 | 2069 | 1796 | 1496
MOF-808 | 43.8 | No suitable BET-ESW linear region has been found. Try lowering R2min, or change scope (general options) to BET. | 1274.7 | No valid areas found | Errors out (ValueError: x and y must be the same size) | Errors out (ValueError: x and y must be the same size) | pygaps.utilities.exceptions.CalculationError: The isotherm does not have enough points (at least 3) in the BET region. Unable to calculate BET area. | 38.1 | 1147 | 1812 | 1690 | 1571
NU-1000 | 2438.8 | 2181.4 | 2633.2 | No valid areas found | Errors out (ValueError: x and y must be the same size) | Errors out (ValueError: x and y must be the same size) | 2143.839 | 2178 | 2671.5 | 3281 | 3050 | 2689
NU-1200 | 2710.8 | 934.2 | 2600.9 | No valid areas found | Errors out (ValueError: x and y must be the same size) | Errors out (ValueError: x and y must be the same size) | 1072.692 | 2915.1 | 2930.3 | 3664 | 3192 | 2306
NU-1500-Fe | 3542.8 | 3593.8 | 3110.7 | No valid areas found | Errors out (ValueError: x and y must be the same size) | Errors out (ValueError: x and y must be the same size) | 3757.802 | 2865.8 | 3491.5 | 4255 | 3944 | 3350
Note: SIFSIX-3 (Ni) was not analyzed due to its poor GCMC isotherm

## Calculation details
Using the default options on https://sesami-web.org/
SESAMI web
Type of gas | Nitrogen
Custom adsorbate | No
Scope | BET and BET+ESW
R2 cutoff | 0.9995
R2 min | 0.998
Include ML prediction? | Yes
--------------------
Using the default options for BETSI (BETSI option set 1)
Minimum number of points in the linear region | 10
Minimum R2 | 0.995
Rouquerol criteria 1 | Yes
Rouquerol criteria 2 | Yes
Rouquerol criteria 3 | Yes
Rouquerol criteria 4 | Yes
Rouquerol criteria 5 | No
I get BETSI results by loading the CSV in the GUI, then clicking "Export Results". I get Area from results.txt, and assume the units are m2/g
--------------------
BETSI option set 2
Minimum number of points in the linear region | 10
Minimum R2 | 0.995
Rouquerol criteria 1 | Yes
Rouquerol criteria 2 | Yes
Rouquerol criteria 3 | No
Rouquerol criteria 4 | No
Rouquerol criteria 5 | No
--------------------
BETSI option set 3
Minimum number of points in the linear region | 10
Minimum R2 | 0.998 | <--- Matching SESAMI default
Rouquerol criteria 1 | Yes
Rouquerol criteria 2 | Yes
Rouquerol criteria 3 | No
Rouquerol criteria 4 | No
Rouquerol criteria 5 | No
--------------------
pyGAPS
BET area calculated with the function area_BET
See https://pygaps.readthedocs.io/en/master/examples/quickstart.html
Used default options
--------------------
beatmap option set 1
adsorbate area: | 16.2 angstrom^2/molecule
Criteria 1; n(P0-P) must increase as relative pressure increases. | Yes
Criteria 2; Force y-intercept of BET equation to be positive (i.e. positive BET constant, C) | Yes
Criteria 3; The monolayer adsorbed amount, nm, must fall within the range of adsorbed amounts of the relative pressure interval | No
Criteria 4; Set n equal to nm in the BET equation and solve for relative pressure. This relative pressure is then compared to the experimental relative pressure corresponding to monolayer completion and must agree within 10%. | No
Set a minimum number of data points required for a relative pressure range to be considered valid | 5
Supplemental analysis
Using minimum error to determine BET specific surface area
--------------------
beatmap option set 2
adsorbate area: | 16.2 angstrom^2/molecule
Criteria 1; n(P0-P) must increase as relative pressure increases. | Yes
Criteria 2; Force y-intercept of BET equation to be positive (i.e. positive BET constant, C) | Yes
Criteria 3; The monolayer adsorbed amount, nm, must fall within the range of adsorbed amounts of the relative pressure interval | No
Criteria 4; Set n equal to nm in the BET equation and solve for relative pressure. This relative pressure is then compared to the experimental relative pressure corresponding to monolayer completion and must agree within 10%. | No
Set a minimum number of data points required for a relative pressure range to be considered valid | 5
Supplemental analysis
Using maximum data points to determine BET specific surface area
-------------------
Zeo++; option set 1
Commands look like zeo++-0.3/network -ha -sa 1.2 1.2 2000 CIF_NAME.cif
So, probe radius of 1.2A, and 2000 MC samples per atom
Used ha for high accuracy, to help systems where atoms have unequal radii
-------------------
Zeo++; option set 2
Commands look like zeo++-0.3/network -ha -sa 1.67 1.67 2000 CIF_NAME.cif
So, probe radius of 1.67A, and 2000 MC samples per atom
Used ha for high accuracy, to help systems where atoms have unequal radii
-------------------
Zeo++; option set 3
Commands look like zeo++-0.3/network -ha -sa 2.27 2.27 2000 CIF_NAME.cif
So, probe radius of 2.27A, and 2000 MC samples per atom
Used ha for high accuracy, to help systems where atoms have unequal radii