## Sheet1
Pressure (Pa) | Loading (mol/kg)
1e-08 | 1.61449e-05
5e-08 | 9.68697e-05
1e-07 | 0.0002040721
5e-07 | 0.0009848418
1e-06 | 0.0018779804
5e-06 | 0.0093188641
1e-05 | 0.0181759827
5e-05 | 0.0876438201
0.0001 | 0.1629464417
0.0005 | 0.4867585642
0.001 | 0.6929837999
0.005 | 1.331403
0.01 | 1.828235
0.05 | 2.895241
0.1 | 3.126483
0.5 | 3.506595569
1 | 3.816757
1.5 | 4.0814
2 | 4.8951
2.5 | 5.5022
3 | 7.9433
3.5 | 13.6134
5 | 16.68827
10 | 18.16216
20 | 18.94444
30 | 19.05765
40 | 19.2284
50 | 19.16673
60 | 19.20769
70 | 19.35257
80 | 19.34178
90 | 19.39779
100 | 19.39656
150 | 19.54537
200 | 19.64413
250 | 19.69945
300 | 19.83
350 | 19.83714
400 | 19.8905761
450 | 19.97275
500 | 19.98037
550 | 20.07424
600 | 20.17296
650 | 20.14402
700 | 20.20172
750 | 20.21934
800 | 20.3103
850 | 20.1101474
900 | 20.28903
950 | 20.29586
1000 | 20.29705
1500 | 20.74994
2000 | 20.73695
2500 | 20.87488
3000 | 21.01356
3500 | 21.2080039
4000 | 21.17941
4500 | 21.11459
5000 | 21.28076
5500 | 21.31948
6000 | 21.40921
6500 | 21.50154
7000 | 21.5825667
7500 | 21.52606
8000 | 21.7807474
8500 | 21.70198
9000 | 21.58263
9500 | 21.7375582
10000 | 21.79336
20000 | 22.08148
30000 | 22.2800285
40000 | 22.4608519
50000 | 22.6158434
60000 | 22.5854411
70000 | 22.6165
80000 | 22.58198
90000 | 22.72957
100000 | 22.68759