## Sheet1
Pressure (Pa) | Loading (mol/kg)
0.0001 | 0.804663191
0.0005 | 0.8487251445
0.001 | 0.8755025444
0.005 | 1.073334
0.01 | 1.280619
0.05 | 2.015121
0.1 | 2.233590092
0.5 | 2.797750608
1 | 3.092956
5 | 3.869114
10 | 4.62203631
20 | 6.17601094
30 | 7.75712048
40 | 8.86223015
50 | 9.60397631
60 | 10.2370303
70 | 10.6522437
80 | 11.1687003
90 | 11.5821198
100 | 11.9335373
150 | 13.3122397
200 | 14.3152043
250 | 15.101102
300 | 15.8121899
350 | 16.1081647
400 | 16.3556616
450 | 16.6626
500 | 16.8206
550 | 17.021
600 | 17.0818
650 | 17.4098
700 | 17.6467
750 | 17.7378
800 | 17.8654
850 | 17.9444
900 | 17.8168
950 | 18.1813
1000 | 18.0719
1500 | 18.7887
2000 | 19.3355
2500 | 19.5177
3000 | 20.356
3500 | 21.006
4000 | 21.2429
4500 | 21.7167
5000 | 21.8807
5500 | 21.9415
6000 | 22.148
6500 | 22.1905
7000 | 22.7919
7500 | 22.8223
8000 | 22.9681
8500 | 23.7942
9000 | 23.6545
9500 | 23.4054
10000 | 24.3592
20000 | 26.8801
30000 | 27.8703
40000 | 27.2021
50000 | 27.4754
60000 | 27.5119
70000 | 28.3319
80000 | 28.5749
90000 | 28.6843
100000 | 28.1072