## Sheet1
Pressure (Pa) | Loading (mol/kg)
0.0001 | 0.8351958119
0.0005 | 0.8364440806
0.001 | 0.8364440806
0.005 | 0.836480629
0.01 | 0.8365621601
0.05 | 0.8369290499
0.1 | 0.8376642352
0.5 | 0.8418504337
1 | 0.8475379285
5 | 0.8927497163
10 | 0.9458180064
20 | 1.070535
30 | 1.199218
40 | 1.345715
50 | 1.502085
60 | 1.680447
70 | 1.873207
80 | 2.091432
90 | 2.37314
100 | 2.647549891
150 | 5.304227
200 | 8.73346
250 | 10.554
300 | 11.8086
350 | 11.8332
400 | 12.9895
450 | 13.6291
500 | 14.1211
550 | 15.0313921
600 | 15.5882805
650 | 15.7604797
700 | 16.689368
750 | 16.8365301
800 | 17.2655007
850 | 17.4725137
900 | 17.8179452
950 | 18.0897324
1000 | 17.9864535
1500 | 20.0333146
2000 | 21.017674
2500 | 22.1204767
3000 | 22.6823933
3500 | 23.3460891
4000 | 23.9624637
4500 | 24.3734496
5000 | 24.601879
5500 | 24.8539335
6000 | 25.1791386
6500 | 25.3152103
7000 | 25.4821675
7500 | 25.6830959
8000 | 25.9079744
8500 | 26.0195257
9000 | 26.2600119
9500 | 26.539587
10000 | 26.8349567
20000 | 30.5527717
30000 | 31.0130723
40000 | 31.2084165
50000 | 31.4842557
60000 | 31.5384767
70000 | 31.6730433
80000 | 31.757612
90000 | 31.8344171
100000 | 31.9334094