## Sheet1
Pressure (Pa) | Loading (mol/kg)
0.0001 | 0.0003685265
0.0005 | 0.0017625181
0.001 | 0.0035330477
0.005 | 0.0178998593
0.01 | 0.0356085884
0.05 | 0.1890025999
0.1 | 0.3845425398
0.5 | 2.63811
1 | 5.733031
5 | 10.48983
10 | 12.12695
20 | 13.39866
30 | 14.27799
40 | 14.93608
50 | 15.49528
60 | 15.8683
70 | 16.17572859
80 | 16.48228
90 | 16.80604
100 | 16.9232
150 | 17.57478
200 | 17.83382
250 | 18.06862
300 | 18.21462
350 | 18.39659
400 | 18.39997
450 | 18.47022
500 | 18.47641
550 | 18.53221
600 | 18.59148
650 | 18.5601
700 | 18.57916
750 | 18.65178
800 | 18.73342
850 | 18.62502
900 | 18.73701
950 | 18.69243
1000 | 18.77648
1500 | 18.85891
2000 | 18.9589
2500 | 18.98044
3000 | 19.04973
3500 | 19.06128
4000 | 19.10131
4500 | 19.29753
5000 | 19.17497
5500 | 19.30756
6000 | 19.20596
6500 | 19.29912
7000 | 19.33906
7500 | 19.24299
8000 | 19.34769
8500 | 19.4697
9000 | 19.32082
9500 | 19.49033
10000 | 19.41795
20000 | 19.64158
30000 | 19.75651
40000 | 20.01356
50000 | 19.9777
60000 | 20.04938
70000 | 20.13441
80000 | 20.18162
90000 | 20.20065
100000 | 20.29457