## Sheet1
Pressure (Pa) | Loading (mol/kg)
0.0001 | 0.0019497967
0.0005 | 0.0098036509
0.001 | 0.0206720105
0.005 | 0.1003325311
0.01 | 0.2004177581
0.05 | 0.9225948748
0.1 | 1.697567489
0.5 | 4.959468
1 | 6.401755385
5 | 9.8974
10 | 11.37718
20 | 12.6938
30 | 13.67511
40 | 14.26831
50 | 14.80505
60 | 15.28121
70 | 15.76395
80 | 16.1216
90 | 16.49876
100 | 16.89304
150 | 18.37278
200 | 19.66456
250 | 20.79923
300 | 21.70618
350 | 22.56042
400 | 23.2895
450 | 23.77526
500 | 24.34469
550 | 24.81928
600 | 25.35968
650 | 25.98915
700 | 26.35577
750 | 26.79052
800 | 27.27466
850 | 27.71084
900 | 28.28786
950 | 28.80284
1000 | 29.29439
1500 | 33.37822
2000 | 35.11953
2500 | 35.8084
3000 | 36.29749
3500 | 36.7087
4000 | 36.80932
4500 | 37.15004
5000 | 37.23615
5500 | 37.57384
6000 | 37.75469
6500 | 37.89542
7000 | 37.95229
7500 | 38.13135
8000 | 38.02469
8500 | 38.2912
9000 | 38.22949
9500 | 38.43552
10000 | 38.46467
20000 | 39.2566
30000 | 39.8412
40000 | 39.88114
50000 | 40.31124
60000 | 40.31186
70000 | 40.62309
80000 | 40.64223
90000 | 40.89958
100000 | 41.06844