## Sheet1
Pressure (Pa) | Loading (mol/kg)
0.0001 | 0.0006613369
0.0005 | 0.0027025567
0.001 | 0.0054394389
0.005 | 0.0279409124
0.01 | 0.0551815856
0.05 | 0.2771711045
0.1 | 0.5652851609
0.5 | 4.730939
1 | 9.286186
5 | 11.97314
10 | 12.66319
20 | 13.25545
30 | 13.57137
40 | 13.69515
50 | 13.8272
60 | 13.84297
70 | 13.96353
80 | 14.06851
90 | 14.01548
100 | 14.12085
150 | 14.2304
200 | 14.31787
250 | 14.37507
300 | 14.41474
350 | 14.4608
400 | 14.38566
450 | 14.579
500 | 14.55613
550 | 14.53941
600 | 14.51027
650 | 14.59631
700 | 14.64692
750 | 14.64445
800 | 14.63408
850 | 14.7144
900 | 14.65719
950 | 14.74426
1000 | 14.72782
1500 | 14.75969
2000 | 14.82085
2500 | 14.88731
3000 | 15.06888
3500 | 14.94528
4000 | 15.0275
4500 | 15.17391
5000 | 15.02815
5500 | 15.06181
6000 | 15.04572
6500 | 15.04998
7000 | 15.26672
7500 | 15.21704
8000 | 15.14719
8500 | 15.18567
9000 | 15.23945
9500 | 15.25402
10000 | 15.22612
20000 | 15.58755
30000 | 15.59121
40000 | 15.71701
50000 | 15.64958
60000 | 15.813
70000 | 15.84677
80000 | 15.76135
90000 | 15.83244
100000 | 15.86995