## Sheet1
Pressure (Pa) | Loading (mol/kg)
0.0001 | 0.0004494469
0.0005 | 0.0021027695
0.001 | 0.0040610739
0.005 | 0.0198077677
0.01 | 0.0395433029
0.05 | 0.1984789692
0.1 | 0.3965325689
0.5 | 1.612856
1 | 2.616319
5 | 7.016211
10 | 7.77857
20 | 8.120559
30 | 8.312689
40 | 8.635023
50 | 8.702914
60 | 8.824377
70 | 9.0715
80 | 9.20737
90 | 9.234296
100 | 9.276697
150 | 10.0476
200 | 10.30323
250 | 10.60119
300 | 10.42599
350 | 10.90284
400 | 11.18967
450 | 11.21702
500 | 11.65655
550 | 11.63761
600 | 11.69667
650 | 11.93356
700 | 12.24338
750 | 12.12883
800 | 12.65644
850 | 12.7988
900 | 12.85456
950 | 13.2363
1000 | 13.15221
1500 | 15.18976
2000 | 17.3146
2500 | 19.91783
3000 | 21.44612
3500 | 22.39234
4000 | 23.3146
4500 | 24.2891
5000 | 24.67441
5500 | 25.059
6000 | 25.75768
6500 | 25.77036
7000 | 26.10408
7500 | 26.64086
8000 | 26.66645
8500 | 27.32108
9000 | 27.87113
9500 | 27.91309
10000 | 28.33537
20000 | 47.96605
30000 | 49.33665
40000 | 49.84134
50000 | 50.28919
60000 | 50.27402
70000 | 50.67945
80000 | 51.12049
90000 | 51.05288
100000 | 51.17956