## GCMC
MOF name | New BETSI prediction (m2/g) | Settings used |  |  | "New BETSI" refers to https://github.com/nakulrampal/betsi-gui/tree/e68e3def588ef46116ce32677cdf51401f261701
Cu-BTC | 1962 | Minimum number of points in the linear region | 10
IRMOF-1 | 3519 | Minimum R2 | 0.998
MIL-100_Cr | 1799 | Rouquerol criteria 1 | Yes
MIL-101 | 2879 | Rouquerol criteria 2 | Yes
UIO-66 | 1201 | Rouquerol criteria 3 | No
ZIF-8 | 1381 | Rouquerol criteria 4 | No
MIL-53_Al | 1164 | Rouquerol criteria 5 | No
MIL-100_Fe | 2426 | Adsorbate | N2
MgMOF-74_opt | 1815
MOF-808 | 1172
NU-1000 | 2082 | Comparison to Zeo++ calculations
NU-1200 | 1077 | MAPE | Pearson correlation coefficient | Successful calculations (out of 13)
NU-1500-Fe | 3756 | 18.7 | 0.77 | 13

## Experimental
MOF name | New BETSI prediction (m2/g) | Settings used |  | "New BETSI" refers to https://github.com/nakulrampal/betsi-gui/tree/e68e3def588ef46116ce32677cdf51401f261701
HKUST-1 | 1500 | Minimum number of points in the linear region | 10
Mg-MOF-74 | 1575 | Minimum R2 | 0.998
MOF-808 | 1021 | Rouquerol criteria 1 | Yes
NU-1000 | 2229 | Rouquerol criteria 2 | Yes
NU-1200 | 2758 | Rouquerol criteria 3 | No
NU-1500(Fe) | 3328 | Rouquerol criteria 4 | No
SIFSIX-3 (Ni) | 355 | Rouquerol criteria 5 | No
UiO-66 | 1250 | Adsorbate | N2
ZIF-8 | 1082